## Sheet1
Salt [wt%] | 0 | 4 | 8 | 12 | 16 | 20
1hr [kΩ] | 55 | 5.7 | 2.7 | 2 | 2.2 | 1.5 | salt/cornflour | 0 | 4 | 20 | 30 | 40 | 50
1hr ratio | 1 | 0.1036364 | 0.04909091 | 0.03636364 | 0.04 | 0.02727273 | 8 | 7.6 | 6.6 | 4 | 9.5 | 5.5 | 7.5
24hr [kΩ] | 287 | 26.5 | 9.3 | 7.2 | 8.2 | 4.6 | 12 | 4.2 | 4.5 | 3.8 | 4 | 3 | 4.8
24hr ratio | 1 | 0.09233449 | 0.03240418 | 0.02508711 | 0.02857143 | 0.01602787 | 16 | 3.3 | 2.7 | 3.9 | 3.4 | 3.8 | 4.2
48hr [kΩ] | 770 | 60 | 19 | 13 | 14 | 7.1
48hr ratio | 1 | 0.07792208 | 0.02467532 | 0.01688312 | 0.01818182 | 0.009220779
Average ratio | 1 | 0.09129765 | 0.03539014 | 0.02611129 | 0.02891775 | 0.01750713
Cornflour [wt%] | 0 | 10 | 20 | 30 | 40 | 50
1hr [kΩ] | 1.93 | 1.97 | 2.38 | 2.35 | 2.65 | 2.52
1hr ratio | 1 | 1.020725 | 1.233161 | 1.217617 | 1.373057 | 1.305699
24hr [kΩ] | 4 | 4.2 | 5.6 | 7.2 | 8.9 | 9.6
24hr ratio | 1 | 1.05 | 1.4 | 1.8 | 2.225 | 2.4
48hr [kΩ] | 6.6 | 6.4 | 8.2 | 9.4 | 12 | 12
48hr ratio | 1 | 0.969697 | 1.242424 | 1.424242 | 1.818182 | 1.818182
72hr [kΩ] | 10.9 | 10.3 | 12.5 | 14.3 | 17.1 | 16.2
72hr ratio | 1 | 0.9449541 | 1.146789 | 1.311927 | 1.568807 | 1.486239
96hr [kΩ] | 16.7 | 15.3 | 16.5 | 18.6 | 21.2 | 21.6
96hr ratio | 1 | 0.9161677 | 0.988024 | 1.113772 | 1.269461 | 1.293413
168hr [kΩ] | 28.2 | 22.8 | 28.4 | 29.7 | 35.7 | 34.2
168hr ratio | 1 | 0.8085106 | 1.007092 | 1.053191 | 1.265957 | 1.212766
Average ratio | 1 | 0.9516758 | 1.169582 | 1.320125 | 1.586744 | 1.58605